## GS_MasterTable_Iterations
Iteration | Alloy Name | Al | Co | Cr | Cu | Fe | Mn | Ni | V | Hardness, HV | SD, HV | YS (MPa) | SD, YS | Cold Work (%Reduction) | Recrystallization Temp(℃) | Holding time (h) | Grain Size(µm) | SD, Grain Size(µm)
BBA | BBA01 | 4 | 8 | 4 | 4 | 16 | 12 | 48 | 4 | 140.2 | 3.8 | 284.2 | 34.3 | 60 | 950 | 0.5 | 23 | 13
BBA | BBA02 | 4 | 16 | 0 | 4 | 12 | 8 | 52 | 4 | 151.5 | 5.7 | 301 | 6.6 | 60 | 950 | 0.5 | 31.94 | 18.45
BBA | BBA03 | 4 | 12 | 8 | 4 | 16 | 8 | 48 | 0 | 128.9 | 3.1 | 217.6 | 4.8 | 60 | 950 | 0.5 | 39.92 | 24.35
BBA | BBA05 | 4 | 12 | 8 | 0 | 8 | 8 | 56 | 4 | 157.8 | 3.7 | 313.1 | 5.7 | 60 | 950 | 0.5 | 33.83 | 22.49
BBA | BBA06 | 4 | 0 | 8 | 4 | 24 | 12 | 44 | 4 | 118.6 | 2.1 | 230.5 | 3.6 | 60 | 950 | 0.5 | 46.4 | 29.77
BBA | BBA07 | 4 | 12 | 0 | 0 | 16 | 8 | 52 | 8 | 187.1 | 8.4 | 410.3 |  | 60 | 950 | 0.5 | 25.5 | 16.91
BBA | BBA08 | 0 | 24 | 8 | 0 | 12 | 16 | 32 | 8 | 135.8 | 5.9 | 270.2 | 2.3 | 60 | 950 | 0.5 | 33.19 | 21
BBA | BBA09 | 4 | 16 | 8 | 0 | 12 | 0 | 48 | 12 | 200.9 | 8 |  |  | 60 | 950 | 0.5 | 30.79 | 22.57
BBA | BBA10 | 4 | 0 | 4 | 0 | 20 | 8 | 52 | 12 | 171.8 | 8.6 | 365.7 | 10.6 | 60 | 950 | 0.5 | 19.52 | 11.67
BBA | BBA11 | 0 | 16 | 0 | 4 | 20 | 20 | 28 | 12 | 154.4 | 4.1 | 348.8 |  | 60 | 950 | 0.5 | 17.69 | 8.91
BBA | BBA12 | 0 | 0 | 8 | 4 | 16 | 12 | 52 | 8 | 148 | 8.8 | 316 | 8.5 | 60 | 950 | 0.5 | 32.26 | 23.33
BBA | BBA13 | 4 | 20 | 4 | 4 | 16 | 0 | 52 | 0 | 106.8 | 2.1 | 176.8 | 2.3 | 60 | 950 | 0.5 | 101.01 | 76.04
BBA | BBA14 | 0 | 16 | 8 | 4 | 16 | 20 | 36 | 0 | 132.1 | 2.4 | 259.4 | 3.4 | 60 | 950 | 0.5 | 34.3 | 20.99
BBA | BBA15 | 0 | 20 | 8 | 4 | 0 | 20 | 44 | 4 | 154 | 7.2 | 340.8 |  | 60 | 950 | 0.5 | 39.16 | 32.14
BBA | BBA16 | 4 | 12 | 0 | 12 | 20 | 8 | 44 | 0 | 124.5 | 5 | 209.6 | 5.3 | 60 | 950 | 0.5 | 26.7 | 15.8
BBA | BBA17 | 4 | 0 | 4 | 4 | 16 | 12 | 56 | 4 | 156.5 | 3.2 | 310.2 | 8.3 | 60 | 950 | 0.5 | 26.24 | 15.5
BBA | BBA18 | 0 | 4 | 8 | 4 | 16 | 20 | 44 | 4 | 132.3 | 2.5 | 267 |  | 60 | 950 | 0.5 | 40.57 | 26.11
BBA | BBA19 | 4 | 8 | 0 | 12 | 20 | 8 | 48 | 0 | 124.8 | 4 | 232.6 | 1.7 | 60 | 950 | 0.5 | 43.31 | 27.07
BBB | BBB01 | 0 | 24 | 4 | 0 | 8 | 4 | 36 | 24 | 203.7 | 5.4 | 431.54 | 9.4 | 60 | 950 | 0.5 | 27.4 | 25.34
BBB | BBB02 | 4 | 32 | 8 | 4 | 4 | 20 | 24 | 4 | 157.9 | 6.4 | 311.4 | 3.1 | 60 | 950 | 0.5 | 40.59 | 24.68
BBB | BBB03 | 4 | 0 | 12 | 4 | 4 | 16 | 52 | 8 | 162.2 | 4.4 | 307.14 | 2.5 | 60 | 950 | 0.5 | 52.45 | 34.36
BBB | BBB04 | 4 | 12 | 4 | 0 | 28 | 0 | 40 | 12 | 139.2 | 4.4 | 261.94 | 2 | 60 | 950 | 0.5 | 33.47 | 20.27
BBB | BBB07 | 4 | 40 | 0 | 0 | 12 | 4 | 36 | 4 | 125 | 5.6 | 211.35 | 3.5 | 60 | 950 | 0.5 | 48.77 | 37.59
BBB | BBB08 | 4 | 8 | 12 | 4 | 4 | 24 | 40 | 4 | 143.2 | 3 | 282.39 | 1.6 | 60 | 950 | 0.5 | 40.11 | 23.35
BBB | BBB12 | 0 | 20 | 4 | 0 | 4 | 4 | 48 | 20 | 207.5 | 5.2 | 418.34 |  | 60 | 950 | 0.5 | 29.1 | 24.65
BBB | BBB14 | 4 | 0 | 12 | 16 | 4 | 12 | 52 | 0 | 138.3 | 2.2 | 269.65 | 3.7 | 60 | 950 | 0.5 | 47.41 | 27.12
BBB | BBB15 | 4 | 0 | 8 | 24 | 4 | 16 | 44 | 0 | 139.6 | 3.5 | 261.17 | 6.5 | 60 | 950 | 0.5 | 51.3 | 36.92
BBC | BBC01 | 4 | 12 | 4 | 4 | 20 | 16 | 32 | 8 | 132.3 | 3.97 | 254.55 | 2.3 | 60 | 950 | 0.5 | 25.83 | 16.08
BBC | BBC02 | 4 | 8 | 0 | 0 | 4 | 8 | 52 | 24 | 199.9 | 11.04 | 449.1 | 0.9 | 60 | 950 | 0.5 | 14.66 | 8.32
BBC | BBC04 | 4 | 0 | 4 | 0 | 4 | 4 | 60 | 24 | 200 | 8.8 | 445.73 | 2.2 | 60 | 950 | 0.5 | 15.53 | 8.88
BBC | BBC11 | 4 | 12 | 4 | 4 | 12 | 16 | 36 | 12 | 155.7 | 2.83 | 290.05 | 2.5 | 60 | 950 | 0.5 | 21.13 | 12.91
BBC | BBC12 | 4 | 4 | 4 | 8 | 28 | 16 | 32 | 4 | 133.1 | 11.43 | 252.13 |  | 60 | 950 | 0.5 | 20.97 | 11.87
BBC | BBC13 | 4 | 28 | 0 | 20 | 4 | 8 | 36 | 0 | 136.2 | 2.48 | 266.57 |  | 60 | 950 | 0.5 | 19.78 | 11.11
BBC | BBC14 | 0 | 12 | 4 | 0 | 4 | 16 | 40 | 24 | 198.1 | 12.44 | 406.38 | 7.4 | 60 | 950 | 0.5 | 20.05 | 15.04
BBC | BBC15 | 4 | 16 | 0 | 20 | 4 | 12 | 44 | 0 | 119.7 | 3.33 | 218.75 | 4.1 | 60 | 950 | 0.5 | 25.02 | 15.28
CBA | CBA01 | 0 | 8 | 8 | 0 | 24 | 8 | 44 | 8 | 120.8889 | 4.136558 | 175.7511 | 1.360078 | 50 | 1150 | 2 | 211.75 | 158.69
CBA | CBA02 | 0 | 16 | 8 | 0 | 8 | 12 | 44 | 12 | 186 | 9.604686 | 353.5062 |  | 40 | 800 | 1 | 107.39 | 321.06
CBA | CBA03 | 0 | 32 | 8 | 0 | 8 | 12 | 32 | 8 | 136.5556 | 5.410894 | 261.272 | 4.873608 | 50 | 825 | 4 | 33.17 | 22.04
CBA | CBA04 | 0 | 8 | 8 | 0 | 20 | 12 | 44 | 8 | 112.4444 | 6.064468 | 184.9837 | 6.739851 | 50 | 1125 | 1 | 193.91 | 141.78
CBA | CBA05 | 0 | 16 | 8 | 0 | 16 | 8 | 44 | 8 | 135.6667 | 6.442049 | 262.1828 | 8.951319 | 60 | 850 | 1 | 30.12 | 21.55
CBA | CBA06 | 0 | 8 | 8 | 0 | 32 | 8 | 40 | 4 | 200.4444 | 8.632947 | 409.9402 |  | 50 | 700 | 8 | 24.94 | 48.31
CBA | CBA07 | 0 | 16 | 8 | 0 | 12 | 12 | 40 | 12 | 143.6667 | 3.5 | 253.359 | 4.958106 | 50 | 950 | 8 | 62.98 | 40.59
CBA | CBA08 | 0 | 16 | 8 | 0 | 12 | 12 | 40 | 12 | 144.3333 | 3.640055 | 255.3719 | 4.988552 | 50 | 950 | 4 | 55.9 | 38.68
CBA | CBA09 | 0 | 28 | 12 | 0 | 12 | 8 | 36 | 4 | 118.8889 | 8.631338 | 180.4252 | 5.589943 | 50 | 1025 | 4 | 91.84 | 63.46
CBA | CBA10 | 0 | 12 | 8 | 0 | 20 | 8 | 44 | 8 | 139.1111 | 4.675587 | 234.4548 | 23.45344 | 50 | 850 | 4 | 27.95 | 19.61
CBA | CBA11 | 0 | 36 | 8 | 0 | 8 | 12 | 28 | 8 | 122.7778 | 4.816061 | 197.4747 | 4.890687 | 50 | 1150 | 2 | 188.11 | 144.38
CBA | CBA12 | 0 | 8 | 8 | 0 | 28 | 8 | 40 | 8 | 100.1111 | 11.55422 | 195.8383 | 2.503226 | 60 | 1000 | 2 | 64.37 | 42.27
CBA | CBA13 | 0 | 8 | 8 | 0 | 32 | 8 | 40 | 4 | 107.2222 | 5.477226 | 161.2184 | 1.270495 | 40 | 1025 | 2 | 117.68 | 72.94
CBA | CBA14 | 0 | 24 | 8 | 0 | 8 | 8 | 40 | 12 | 125.8 | 5.996666 | 245.0309 | 1.516183 | 50 | 1150 | 1 | 101.7 | 72.45
CBA | CBA15 | 0 | 24 | 8 | 0 | 12 | 8 | 36 | 12 | 154.2222 | 4.176655 | 269.079 | 8.442607 | 50 | 975 | 1 | 44.16 | 28.48
CBA | CBA16 | 0 | 12 | 8 | 0 | 8 | 12 | 48 | 12 | 148.2222 | 3.700601 | 272.6758 | 1.981145 | 40 | 975 | 2 | 51.19 | 34.37
CBA | CBA18 | 0 | 36 | 8 | 0 | 8 | 12 | 28 | 8 | 160.5556 | 8.247895 | 292.068 |  | 50 | 825 | 8 | 26 | 19.96
CBA | CBA19 | 0 | 24 | 12 | 0 | 16 | 8 | 36 | 4 | 120.7778 | 3.527668 | 171.6341 | 5.478845 | 50 | 1025 | 8 | 140.01 | 105.25
CBA | CBA20 | 0 | 44 | 12 | 0 | 8 | 12 | 20 | 4 | 127.1111 | 8.992281 | 202.6379 |  | 60 | 1025 | 2 | 82.55 | 55.89
CBA | CBA21 | 0 | 16 | 12 | 0 | 12 | 8 | 40 | 12 | 141.3 | 2.193171 | 278.1384 | 9.657092 | 50 | 825 | 8 | 38.9 | 25.22
CBA | CBA22 | 0 | 8 | 4 | 0 | 32 | 8 | 40 | 8 | 114.4444 | 5.317685 | 202.5148 | 1.090298 | 40 | 825 | 2 | 48.72 | 40.8
CBA | CBA23 | 0 | 28 | 12 | 0 | 8 | 8 | 36 | 8 | 134.8889 | 5.883121 | 229.4297 | 0.3259025 | 40 | 1025 | 2 | 110.87 | 71.16
CBA | CBA24 | 0 | 36 | 8 | 0 | 8 | 12 | 28 | 8 | 155.6 | 6.81469 | 294.02 | 22.55546 | 50 | 825 | 2 | 22.78 | 15.66
CBB | CBB01 | 0 | 4 | 4 | 0 | 4 | 4 | 72 | 12 | 79.34072 | 1.434746 | 312 | 2 | 60 | 875 | 4 | 29.85 | 14.03
CBB | CBB04 | 0 | 4 | 4 | 0 | 4 | 4 | 72 | 12 | 79.2528 | 5.37216 | 353 |  | 60 | 875 | 1 | 36.42 | 20.26
CBB | CBB06 | 0 | 8 | 4 | 0 | 4 | 12 | 52 | 20 | 103.0878 | 7.101836 | 452 | 2 | 60 | 775 | 1 | 23.15 | 12.2
CBB | CBB08 | 0 | 24 | 4 | 0 | 8 | 12 | 32 | 20 | 86.93996 | 2.611156 | 323 |  | 60 | 925 | 1 | 32.11 | 15.7
CBB | CBB11 | 0 | 4 | 4 | 0 | 8 | 4 | 64 | 16 | 79.37131 | 2.237219 | 306 | 4 | 60 | 1000 | 1 | 46.72 | 21.89
CBB | CBB12 | 0 | 4 | 4 | 0 | 4 | 4 | 72 | 12 | 83.91111 | 1.667346 | 321 | 16 | 60 | 875 | 1 | 36.21 | 21.27
CBB | CBB14 | 0 | 32 | 4 | 0 | 16 | 16 | 16 | 16 | 76.07153 | 7.852908 | 291 | 11 | 40 | 775 | 8 | 51.89 | 40.2
CBB | CBB15 | 0 | 36 | 20 | 0 | 4 | 4 | 32 | 4 | 81.59477 | 1.88009 | 203 | 14 | 60 | 1075 | 1 | 86.4 | 46.04
CBB | CBB16 | 0 | 4 | 20 | 0 | 8 | 4 | 60 | 4 | 66.9624 | 2.304365 | 262 | 5 | 50 | 875 | 1 | 60.19 | 32.7
CBB | CBB17 | 0 | 20 | 8 | 0 | 8 | 4 | 40 | 20 | 89.14467 | 4.365777 | 380 | 14 | 60 | 950 | 2 | 30.5 | 16.02
CBB | CBB18 | 0 | 20 | 4 | 0 | 8 | 8 | 40 | 20 | 104.3975 | 2.381533 | 439 | 3 | 60 | 800 | 2 | 27.07 | 14.7
CBB | CBB20 | 0 | 36 | 16 | 0 | 8 | 4 | 32 | 4 | 57.61887 | 2.533695 | 205 | 30 | 60 | 1225 | 4 | 135.66 | 64.34
CBB | CBB21 | 0 | 12 | 20 | 0 | 12 | 4 | 48 | 4 | 60.42367 | 3.196295 | 210 | 2 | 50 | 1050 | 1 | 89.88 | 48.21
CBB | CBB22 | 0 | 20 | 4 | 0 | 8 | 8 | 40 | 20 | 90.4582 | 3.277461 | 386 | 7 | 50 | 800 | 2 | 34.64 | 20.87
CBB | CBB23 | 0 | 20 | 8 | 0 | 8 | 4 | 40 | 20 | 90.09236 | 2.606698 | 245 | 32 | 60 | 950 | 1 | 36.06 | 17.84
CBC | CBC01 | 0 | 32 | 20 | 0 | 4 | 4 | 36 | 4 | 130.9067 | 5.217175 | 205.4 | 6.4 | 50 | 1225 | 1 | 50.75 | 44.71
CBC | CBC02 | 0 | 48 | 12 | 0 | 4 | 8 | 24 | 4 | 127.8378 | 3.150618 | 187.9 | 2.4 | 40 | 1200 | 1 | 91.56 | 86.56
CBC | CBC03 | 0 | 52 | 16 | 0 | 4 | 4 | 20 | 4 | 143.9511 | 4.347496 | 228.9 | 4 | 60 | 1075 | 2 | 27.78 | 20.56
CBC | CBC04 | 0 | 48 | 12 | 0 | 4 | 8 | 24 | 4 | 120.0544 | 4.734179 | 172.5 | 4.8 | 60 | 1200 | 1 | 88.48 | 62.67
CBC | CBC05 | 0 | 52 | 12 | 0 | 4 | 12 | 16 | 4 | 128.58625 | 4.030372 | 181.6 | 2 | 50 | 1175 | 1 | 102.54 | 85.69
CBC | CBC06 | 0 | 52 | 12 | 0 | 4 | 8 | 20 | 4 | 129.4167 | 3.50505 | 194.3 | 3.3 | 50 | 1200 | 1 | 43.05 | 33.57
CBC | CBC07 | 0 | 48 | 12 | 0 | 8 | 12 | 16 | 4 | 114.11 | 3.832268 | 165.5 | 2.2 | 40 | 1175 | 1 | 88.81 | 81.61
CBC | CBC08 | 0 | 48 | 16 | 0 | 4 | 4 | 24 | 4 | 137.3722 | 4.293646 | 194.6 | 1.4 | 50 | 1250 | 1 | 48.67 | 41.58
CBC | CBC09 | 0 | 48 | 16 | 0 | 4 | 4 | 24 | 4 | 127.1444 | 4.278388 | 201 | 4.2 | 40 | 1250 | 1 | 50.78 | 42.91
CBC | CBC10 | 0 | 48 | 12 | 0 | 8 | 12 | 16 | 4 | 124.1122 | 4.964834 | 185.4 | 2.3 | 60 | 1175 | 1 | 84.09 | 67.64
CBC | CBC11 | 0 | 40 | 16 | 0 | 4 | 4 | 28 | 8 | 139.12 | 2.641325 | 234.8 | 5.9 | 40 | 1225 | 1 | 44.84 | 38.39
CBC | CBC12 | 0 | 32 | 16 | 0 | 4 | 4 | 36 | 8 | 142.42 | 7.075057 | 221 | 4.4 | 60 | 1225 | 1 | 56.62 | 53.63
CBC | CBC13 | 0 | 4 | 4 | 0 | 4 | 4 | 72 | 12 | 227.5133 | 7.862783 | 544.5 | 40.2 | 40 | 1200 | 8 | 39.52 | 86.53
CBC | CBC14 | 0 | 36 | 16 | 0 | 4 | 8 | 32 | 4 | 152.5544 | 2.453809 | 273.4 | 17.3 | 60 | 875 | 4 | 17.8 | 10.91
CBC | CBC15 | 0 | 4 | 16 | 0 | 16 | 4 | 56 | 4 | 124.0167 | 2.778365 | 179.7 | 2.9 | 50 | 1200 | 8 | 161.29 | 127.53
CBC | CBC16 | 0 | 32 | 4 | 0 | 8 | 4 | 44 | 8 | 125.6567 | 6.773256 | 176.4 | 0.8 | 40 | 1225 | 8 | 144.68 | 127.75
CBC | CBC17 | 0 | 48 | 12 | 0 | 8 | 8 | 16 | 8 | 127.9956 | 3.971183 | 193.1 | 9 | 50 | 1175 | 4 | 89.75 | 92.69
CBC | CBC18 | 0 | 8 | 16 | 0 | 8 | 12 | 52 | 4 | 135.1283 | 6.087784 | 213.3 | 0.2 | 40 | 675 | 2 | 160.85 | 142.49
CBC | CBC19 | 0 | 12 | 8 | 0 | 32 | 12 | 32 | 4 | 135.6578 | 5.503009 | 151.5 | 1.1 | 60 | 1150 | 2 | 101.69 | 88.59
CBC | CBC22 | 0 | 8 | 8 | 0 | 4 | 8 | 52 | 20 | 163.1389 | 3.731602 | 226.6 | 98.7 | 60 | 1100 | 1 | 50.4 | 41.04
CBC | CBC24 | 0 | 8 | 8 | 0 | 16 | 4 | 60 | 4 | 131.3478 | 3.940324 | 178 | 24.7 | 50 | 900 | 8 | 37.93 | 36.03